## Sayfa1
SOC | Discharge OCV(V) |  | SOC | Charge OCV(V)
100 | 4.177 |  | 100 | 4.2
95 | 4.094 |  | 95 | 4.114
90 | 4.071 |  | 90 | 4.088
85 | 4.042 |  | 85 | 4.06
80 | 3.989 |  | 80 | 4.007
75 | 3.935 |  | 75 | 3.953
70 | 3.892 |  | 70 | 3.914
65 | 3.836 |  | 65 | 3.879
60 | 3.786 |  | 60 | 3.828
55 | 3.741 |  | 55 | 3.769
50 | 3.696 |  | 50 | 3.721
45 | 3.652 |  | 45 | 3.68
40 | 3.601 |  | 40 | 3.647
35 | 3.545 |  | 35 | 3.615
30 | 3.488 |  | 30 | 3.569
25 | 3.428 |  | 25 | 3.516
20 | 3.317 |  | 20 | 3.459
15 | 3.208 |  | 15 | 3.413
10 | 3.114 |  | 10 | 3.329
5 | 2.934 |  | 5 | 3.203
0 | 2.5 |  | 0 | 2.618
Optimized SOC and Voltage Values
100 | 4.1606 | {.soc = 100, .voltagee = 4.1606} | 100 | 4.1803 | {.soc = 100, .voltagee = 4.1803}
99 | 4.1554 | {.soc = 99, .voltagee = 4.1554} | 99 | 4.1781 | {.soc = 99, .voltagee = 4.1781}
98 | 4.149 | {.soc = 98, .voltagee = 4.149} | 98 | 4.1737 | {.soc = 98, .voltagee = 4.1737}
97 | 4.1417 | {.soc = 97, .voltagee = 4.1417} | 97 | 4.1675 | {.soc = 97, .voltagee = 4.1675}
96 | 4.1337 | {.soc = 96, .voltagee = 4.1337} | 96 | 4.1598 | {.soc = 96, .voltagee = 4.1598}
95 | 4.125 | {.soc = 95, .voltagee = 4.125} | 95 | 4.1509 | {.soc = 95, .voltagee = 4.1509}
94 | 4.1158 | {.soc = 94, .voltagee = 4.1158} | 94 | 4.1411 | {.soc = 94, .voltagee = 4.1411}
93 | 4.1062 | {.soc = 93, .voltagee = 4.1062} | 93 | 4.1305 | {.soc = 93, .voltagee = 4.1305}
92 | 4.0963 | {.soc = 92, .voltagee = 4.0963} | 92 | 4.1194 | {.soc = 92, .voltagee = 4.1194}
91 | 4.0862 | {.soc = 91, .voltagee = 4.0862} | 91 | 4.108 | {.soc = 91, .voltagee = 4.108}
90 | 4.0759 | {.soc = 90, .voltagee = 4.0759} | 90 | 4.0964 | {.soc = 90, .voltagee = 4.0964}
89 | 4.0656 | {.soc = 89, .voltagee = 4.0656} | 89 | 4.0847 | {.soc = 89, .voltagee = 4.0847}
88 | 4.0553 | {.soc = 88, .voltagee = 4.0553} | 88 | 4.0731 | {.soc = 88, .voltagee = 4.0731}
87 | 4.045 | {.soc = 87, .voltagee = 4.045} | 87 | 4.0616 | {.soc = 87, .voltagee = 4.0616}
86 | 4.0347 | {.soc = 86, .voltagee = 4.0347} | 86 | 4.0504 | {.soc = 86, .voltagee = 4.0504}
85 | 4.0246 | {.soc = 85, .voltagee = 4.0246} | 85 | 4.0394 | {.soc = 85, .voltagee = 4.0394}
84 | 4.0145 | {.soc = 84, .voltagee = 4.0145} | 84 | 4.0287 | {.soc = 84, .voltagee = 4.0287}
83 | 4.0046 | {.soc = 83, .voltagee = 4.0046} | 83 | 4.0185 | {.soc = 83, .voltagee = 4.0185}
82 | 3.9949 | {.soc = 82, .voltagee = 3.9949} | 82 | 4.0085 | {.soc = 82, .voltagee = 4.0085}
81 | 3.9853 | {.soc = 81, .voltagee = 3.9853} | 81 | 3.999 | {.soc = 81, .voltagee = 3.999}
80 | 3.9758 | {.soc = 80, .voltagee = 3.9758} | 80 | 3.9898 | {.soc = 80, .voltagee = 3.9898}
79 | 3.9665 | {.soc = 79, .voltagee = 3.9665} | 79 | 3.981 | {.soc = 79, .voltagee = 3.981}
78 | 3.9574 | {.soc = 78, .voltagee = 3.9574} | 78 | 3.9726 | {.soc = 78, .voltagee = 3.9726}
77 | 3.9483 | {.soc = 77, .voltagee = 3.9483} | 77 | 3.9644 | {.soc = 77, .voltagee = 3.9644}
76 | 3.9395 | {.soc = 76, .voltagee = 3.9395} | 76 | 3.9566 | {.soc = 76, .voltagee = 3.9566}
75 | 3.9307 | {.soc = 75, .voltagee = 3.9307} | 75 | 3.949 | {.soc = 75, .voltagee = 3.949}
74 | 3.922 | {.soc = 74, .voltagee = 3.922} | 74 | 3.9416 | {.soc = 74, .voltagee = 3.9416}
73 | 3.9134 | {.soc = 73, .voltagee = 3.9134} | 73 | 3.9344 | {.soc = 73, .voltagee = 3.9344}
72 | 3.9049 | {.soc = 72, .voltagee = 3.9049} | 72 | 3.9274 | {.soc = 72, .voltagee = 3.9274}
71 | 3.8964 | {.soc = 71, .voltagee = 3.8964} | 71 | 3.9204 | {.soc = 71, .voltagee = 3.9204}
70 | 3.8879 | {.soc = 70, .voltagee = 3.8879} | 70 | 3.9135 | {.soc = 70, .voltagee = 3.9135}
69 | 3.8794 | {.soc = 69, .voltagee = 3.8794} | 69 | 3.9066 | {.soc = 69, .voltagee = 3.9066}
68 | 3.8709 | {.soc = 68, .voltagee = 3.8709} | 68 | 3.8996 | {.soc = 68, .voltagee = 3.8996}
67 | 3.8624 | {.soc = 67, .voltagee = 3.8624} | 67 | 3.8926 | {.soc = 67, .voltagee = 3.8926}
66 | 3.8538 | {.soc = 66, .voltagee = 3.8538} | 66 | 3.8854 | {.soc = 66, .voltagee = 3.8854}
65 | 3.8452 | {.soc = 65, .voltagee = 3.8452} | 65 | 3.8781 | {.soc = 65, .voltagee = 3.8781}
64 | 3.8365 | {.soc = 64, .voltagee = 3.8365} | 64 | 3.8707 | {.soc = 64, .voltagee = 3.8707}
63 | 3.8276 | {.soc = 63, .voltagee = 3.8276} | 63 | 3.863 | {.soc = 63, .voltagee = 3.863}
62 | 3.8187 | {.soc = 62, .voltagee = 3.8187} | 62 | 3.8551 | {.soc = 62, .voltagee = 3.8551}
61 | 3.8097 | {.soc = 61, .voltagee = 3.8097} | 61 | 3.8469 | {.soc = 61, .voltagee = 3.8469}
60 | 3.8005 | {.soc = 60, .voltagee = 3.8005} | 60 | 3.8384 | {.soc = 60, .voltagee = 3.8384}
59 | 3.7912 | {.soc = 59, .voltagee = 3.7912} | 59 | 3.8297 | {.soc = 59, .voltagee = 3.8297}
58 | 3.7817 | {.soc = 58, .voltagee = 3.7817} | 58 | 3.8207 | {.soc = 58, .voltagee = 3.8207}
57 | 3.7721 | {.soc = 57, .voltagee = 3.7721} | 57 | 3.8114 | {.soc = 57, .voltagee = 3.8114}
56 | 3.7623 | {.soc = 56, .voltagee = 3.7623} | 56 | 3.8017 | {.soc = 56, .voltagee = 3.8017}
55 | 3.7524 | {.soc = 55, .voltagee = 3.7524} | 55 | 3.7918 | {.soc = 55, .voltagee = 3.7918}
54 | 3.7424 | {.soc = 54, .voltagee = 3.7424} | 54 | 3.7817 | {.soc = 54, .voltagee = 3.7817}
53 | 3.7321 | {.soc = 53, .voltagee = 3.7321} | 53 | 3.7713 | {.soc = 53, .voltagee = 3.7713}
52 | 3.7218 | {.soc = 52, .voltagee = 3.7218} | 52 | 3.7606 | {.soc = 52, .voltagee = 3.7606}
51 | 3.7113 | {.soc = 51, .voltagee = 3.7113} | 51 | 3.7497 | {.soc = 51, .voltagee = 3.7497}
50 | 3.7007 | {.soc = 50, .voltagee = 3.7007} | 50 | 3.7387 | {.soc = 50, .voltagee = 3.7387}
49 | 3.6899 | {.soc = 49, .voltagee = 3.6899} | 49 | 3.7275 | {.soc = 49, .voltagee = 3.7275}
48 | 3.6791 | {.soc = 48, .voltagee = 3.6791} | 48 | 3.7162 | {.soc = 48, .voltagee = 3.7162}
47 | 3.6681 | {.soc = 47, .voltagee = 3.6681} | 47 | 3.7049 | {.soc = 47, .voltagee = 3.7049}
46 | 3.6571 | {.soc = 46, .voltagee = 3.6571} | 46 | 3.6935 | {.soc = 46, .voltagee = 3.6935}
45 | 3.646 | {.soc = 45, .voltagee = 3.646} | 45 | 3.6821 | {.soc = 45, .voltagee = 3.6821}
44 | 3.6348 | {.soc = 44, .voltagee = 3.6348} | 44 | 3.6709 | {.soc = 44, .voltagee = 3.6709}
43 | 3.6235 | {.soc = 43, .voltagee = 3.6235} | 43 | 3.6597 | {.soc = 43, .voltagee = 3.6597}
42 | 3.6123 | {.soc = 42, .voltagee = 3.6123} | 42 | 3.6487 | {.soc = 42, .voltagee = 3.6487}
41 | 3.6009 | {.soc = 41, .voltagee = 3.6009} | 41 | 3.6379 | {.soc = 41, .voltagee = 3.6379}
40 | 3.5896 | {.soc = 40, .voltagee = 3.5896} | 40 | 3.6274 | {.soc = 40, .voltagee = 3.6274}
39 | 3.5783 | {.soc = 39, .voltagee = 3.5783} | 39 | 3.6171 | {.soc = 39, .voltagee = 3.6171}
38 | 3.5669 | {.soc = 38, .voltagee = 3.5669} | 38 | x" | {.soc = 38, .voltagee = x"}
37 | 3.5555 | {.soc = 37, .voltagee = 3.5555} | 37 | 3.5978 | {.soc = 37, .voltagee = 3.5978}
36 | 3.5442 | {.soc = 36, .voltagee = 3.5442} | 36 | 3.5887 | {.soc = 36, .voltagee = 3.5887}
35 | 3.5328 | {.soc = 35, .voltagee = 3.5328} | 35 | 3.5801 | {.soc = 35, .voltagee = 3.5801}
34 | 3.5214 | {.soc = 34, .voltagee = 3.5214} | 34 | 3.572 | {.soc = 34, .voltagee = 3.572}
33 | 3.51 | {.soc = 33, .voltagee = 3.51} | 33 | 3.5643 | {.soc = 33, .voltagee = 3.5643}
32 | 3.4986 | {.soc = 32, .voltagee = 3.4986} | 32 | 3.5572 | {.soc = 32, .voltagee = 3.5572}
31 | 3.4871 | {.soc = 31, .voltagee = 3.4871} | 31 | 3.5505 | {.soc = 31, .voltagee = 3.5505}
30 | 3.4756 | {.soc = 30, .voltagee = 3.4756} | 30 | 3.5443 | {.soc = 30, .voltagee = 3.5443}
29 | 3.4639 | {.soc = 29, .voltagee = 3.4639} | 29 | 3.5386 | {.soc = 29, .voltagee = 3.5386}
28 | 3.452 | {.soc = 28, .voltagee = 3.452} | 28 | 3.5333 | {.soc = 28, .voltagee = 3.5333}
27 | 3.44 | {.soc = 27, .voltagee = 3.44} | 27 | 3.5284 | {.soc = 27, .voltagee = 3.5284}
26 | 3.4277 | {.soc = 26, .voltagee = 3.4277} | 26 | 3.5238 | {.soc = 26, .voltagee = 3.5238}
25 | 3.4151 | {.soc = 25, .voltagee = 3.4151} | 25 | 3.5194 | {.soc = 25, .voltagee = 3.5194}
24 | 3.4021 | {.soc = 24, .voltagee = 3.4021} | 24 | 3.5151 | {.soc = 24, .voltagee = 3.5151}
23 | 3.3886 | {.soc = 23, .voltagee = 3.3886} | 23 | 3.5107 | {.soc = 23, .voltagee = 3.5107}
22 | 3.3746 | {.soc = 22, .voltagee = 3.3746} | 22 | 3.5062 | {.soc = 22, .voltagee = 3.5062}
21 | 3.3598 | {.soc = 21, .voltagee = 3.3598} | 21 | 3.5013 | {.soc = 21, .voltagee = 3.5013}
20 | 3.3443 | {.soc = 20, .voltagee = 3.3443} | 20 | 3.4959 | {.soc = 20, .voltagee = 3.4959}
19 | 3.3278 | {.soc = 19, .voltagee = 3.3278} | 19 | 3.4897 | {.soc = 19, .voltagee = 3.4897}
18 | 3.3102 | {.soc = 18, .voltagee = 3.3102} | 18 | 3.4825 | {.soc = 18, .voltagee = 3.4825}
17 | 3.2913 | {.soc = 17, .voltagee = 3.2913} | 17 | 3.4739 | {.soc = 17, .voltagee = 3.4739}
16 | 3.2711 | {.soc = 16, .voltagee = 3.2711} | 16 | 3.4637 | {.soc = 16, .voltagee = 3.4637}
15 | 3.2491 | {.soc = 15, .voltagee = 3.2491} | 15 | 3.4515 | {.soc = 15, .voltagee = 3.4515}
14 | 3.2254 | {.soc = 14, .voltagee = 3.2254} | 14 | 3.4369 | {.soc = 14, .voltagee = 3.4369}
13 | 3.1995 | {.soc = 13, .voltagee = 3.1995} | 13 | 3.4195 | {.soc = 13, .voltagee = 3.4195}
12 | 3.1713 | {.soc = 12, .voltagee = 3.1713} | 12 | 3.3989 | {.soc = 12, .voltagee = 3.3989}
11 | 3.1405 | {.soc = 11, .voltagee = 3.1405} | 11 | 3.3744 | {.soc = 11, .voltagee = 3.3744}
10 | 3.1067 | {.soc = 10, .voltagee = 3.1067} | 10 | 3.3455 | {.soc = 10, .voltagee = 3.3455}
9 | 3.0697 | {.soc = 9, .voltagee = 3.0697} | 9 | 3.3117 | {.soc = 9, .voltagee = 3.3117}
8 | 3.0291 | {.soc = 8, .voltagee = 3.0291} | 8 | 3.2722 | {.soc = 8, .voltagee = 3.2722}
7 | 2.9846 | {.soc = 7, .voltagee = 2.9846} | 7 | 3.2264 | {.soc = 7, .voltagee = 3.2264}
6 | 2.9357 | {.soc = 6, .voltagee = 2.9357} | 6 | 3.1735 | {.soc = 6, .voltagee = 3.1735}
5 | 2.882 | {.soc = 5, .voltagee = 2.882} | 5 | 3.1127 | {.soc = 5, .voltagee = 3.1127}
4 | 2.823 | {.soc = 4, .voltagee = 2.823} | 4 | 3.0431 | {.soc = 4, .voltagee = 3.0431}
3 | 2.7583 | {.soc = 3, .voltagee = 2.7583} | 3 | 2.9637 | {.soc = 3, .voltagee = 2.9637}
2 | 2.6874 | {.soc = 2, .voltagee = 2.6874} | 2 | 2.8736 | {.soc = 2, .voltagee = 2.8736}
1 | 2.6097 | {.soc = 1, .voltagee = 2.6097} | 1 | 2.7716 | {.soc = 1, .voltagee = 2.7716}
0 | 2.5246 | {.soc = 0, .voltagee = 2.5246} | 0 | 2.6567 | {.soc = 0, .voltagee = 2.6567}