## Sayfa1
|  | Discharge | Charge | Discharge Res | Charge Res
100 | 4500 | 4.177 | 4.2 | 16.3 | 13.9
95 | 4275 | 4.094 | 4.114 | 13.6 | 13.9
90 | 4050 | 4.071 | 4.088 | 13.3 | 13.4
85 | 3825 | 4.042 | 4.06 | 14 | 14.1
80 | 3600 | 3.989 | 4.007 | 14.5 | 14.5
75 | 3375 | 3.935 | 3.953 | 14.5 | 14.4
70 | 3150 | 3.892 | 3.914 | 14.4 | 14.3
65 | 2925 | 3.836 | 3.879 | 14.5 | 14.4
60 | 2700 | 3.786 | 3.828 | 13.8 | 13.8
55 | 2475 | 3.741 | 3.769 | 13.9 | 13.9
50 | 2250 | 3.696 | 3.721 | 13.9 | 13.9
45 | 2025 | 3.652 | 3.68 | 13.8 | 14.1
40 | 1800 | 3.601 | 3.647 | 13.8 | 14
35 | 1575 | 3.545 | 3.615 | 14.1 | 14.2
30 | 1350 | 3.488 | 3.569 | 14.2 | 14.1
25 | 1125 | 3.428 | 3.516 | 15.1 | 15
20 | 900 | 3.317 | 3.459 | 16.9 | 17.1
15 | 675 | 3.208 | 3.413 | 19.1 | 19.2
10 | 450 | 3.114 | 3.329 | 23.1 | 23.2
5 | 225 | 2.934 | 3.203 | 34.1 | 31.4
0 | 0 | 2.5 | 2.618 | 34.1 | 31.4
[7 empty] | Capacity | Discharge | Resistance |  |  | Capacity | Charge | Resistance
[6 empty] | 100 | 4500 | 4.1609 |  | new VoltCap {voltage = 4.1609f, soc = 4500}, | 100 | 4500 | 4.1803 | 13.437 | new VoltCap {voltage = 4.1803f, soc = 4500},
[6 empty] | 99 | 4455 | 4.1556 | 13.231 | new VoltCap {voltage = 4.1556f, soc = 4455}, | 99 | 4455 | 4.1781 | 13.439 | new VoltCap {voltage = 4.1781f, soc = 4455},
[6 empty] | 98 | 4410 | 4.1493 | 13.237 | new VoltCap {voltage = 4.1493f, soc = 4410}, | 98 | 4410 | 4.1737 | 13.451 | new VoltCap {voltage = 4.1737f, soc = 4410},
[6 empty] | 97 | 4365 | 4.142 | 13.257 | new VoltCap {voltage = 4.142f, soc = 4365}, | 97 | 4365 | 4.1675 | 13.459 | new VoltCap {voltage = 4.1675f, soc = 4365},
[6 empty] | 96 | 4320 | 4.1339 | 13.265 | new VoltCap {voltage = 4.1339f, soc = 4320}, | 96 | 4320 | 4.1598 | 13.479 | new VoltCap {voltage = 4.1598f, soc = 4320},
[6 empty] | 95 | 4275 | 4.1252 | 13.304 | new VoltCap {voltage = 4.1252f, soc = 4275}, | 95 | 4275 | 4.1509 | 13.5 | new VoltCap {voltage = 4.1509f, soc = 4275},
[6 empty] | 94 | 4230 | 4.116 | 13.306 | new VoltCap {voltage = 4.116f, soc = 4230}, | 94 | 4230 | 4.1411 | 13.52 | new VoltCap {voltage = 4.1411f, soc = 4230},
[6 empty] | 93 | 4185 | 4.1064 | 13.36 | new VoltCap {voltage = 4.1064f, soc = 4185}, | 93 | 4185 | 4.1305 | 13.562 | new VoltCap {voltage = 4.1305f, soc = 4185},
[6 empty] | 92 | 4140 | 4.0965 | 13.375 | new VoltCap {voltage = 4.0965f, soc = 4140}, | 92 | 4140 | 4.1194 | 13.57 | new VoltCap {voltage = 4.1194f, soc = 4140},
[6 empty] | 91 | 4095 | 4.0864 | 13.424 | new VoltCap {voltage = 4.0864f, soc = 4095}, | 91 | 4095 | 4.108 | 13.599 | new VoltCap {voltage = 4.108f, soc = 4095},
[6 empty] | 90 | 4050 | 4.0761 | 13.471 | new VoltCap {voltage = 4.0761f, soc = 4050}, | 90 | 4050 | 4.0964 | 13.629 | new VoltCap {voltage = 4.0964f, soc = 4050},
[6 empty] | 89 | 4005 | 4.0658 | 13.496 | new VoltCap {voltage = 4.0658f, soc = 4005}, | 89 | 4005 | 4.0847 | 13.65 | new VoltCap {voltage = 4.0847f, soc = 4005},
[6 empty] | 88 | 3960 | 4.0554 | 13.575 | new VoltCap {voltage = 4.0554f, soc = 3960}, | 88 | 3960 | 4.0731 | 13.695 | new VoltCap {voltage = 4.0731f, soc = 3960},
[6 empty] | 87 | 3915 | 4.0451 | 13.595 | new VoltCap {voltage = 4.0451f, soc = 3915}, | 87 | 3915 | 4.0616 | 13.763 | new VoltCap {voltage = 4.0616f, soc = 3915},
[6 empty] | 86 | 3870 | 4.0348 | 13.597 | new VoltCap {voltage = 4.0348f, soc = 3870}, | 86 | 3870 | 4.0504 | 13.765 | new VoltCap {voltage = 4.0504f, soc = 3870},
[6 empty] | 85 | 3825 | 4.0247 | 13.599 | new VoltCap {voltage = 4.0247f, soc = 3825}, | 85 | 3825 | 4.0394 | 13.802 | new VoltCap {voltage = 4.0394f, soc = 3825},
[6 empty] | 84 | 3780 | 4.0146 | 13.608 | new VoltCap {voltage = 4.0146f, soc = 3780}, | 84 | 3780 | 4.0287 | 13.838 | new VoltCap {voltage = 4.0287f, soc = 3780},
[6 empty] | 83 | 3735 | 4.0047 | 13.615 | new VoltCap {voltage = 4.0047f, soc = 3735}, | 83 | 3735 | 4.0185 | 13.858 | new VoltCap {voltage = 4.0185f, soc = 3735},
[6 empty] | 82 | 3690 | 3.995 | 13.635 | new VoltCap {voltage = 3.995f, soc = 3690}, | 82 | 3690 | 4.0085 | 13.86 | new VoltCap {voltage = 4.0085f, soc = 3690},
[6 empty] | 81 | 3645 | 3.9853 | 13.641 | new VoltCap {voltage = 3.9853f, soc = 3645}, | 81 | 3645 | 3.999 | 13.863 | new VoltCap {voltage = 3.999f, soc = 3645},
[6 empty] | 80 | 3600 | 3.9759 | 13.66 | new VoltCap {voltage = 3.9759f, soc = 3600}, | 80 | 3600 | 3.9898 | 13.87 | new VoltCap {voltage = 3.9898f, soc = 3600},
[6 empty] | 79 | 3555 | 3.9666 | 13.678 | new VoltCap {voltage = 3.9666f, soc = 3555}, | 79 | 3555 | 3.981 | 13.876 | new VoltCap {voltage = 3.981f, soc = 3555},
[6 empty] | 78 | 3510 | 3.9574 | 13.679 | new VoltCap {voltage = 3.9574f, soc = 3510}, | 78 | 3510 | 3.9726 | 13.886 | new VoltCap {voltage = 3.9726f, soc = 3510},
[6 empty] | 77 | 3465 | 3.9484 | 13.725 | new VoltCap {voltage = 3.9484f, soc = 3465}, | 77 | 3465 | 3.9644 | 13.895 | new VoltCap {voltage = 3.9644f, soc = 3465},
[6 empty] | 76 | 3420 | 3.9395 | 13.739 | new VoltCap {voltage = 3.9395f, soc = 3420}, | 76 | 3420 | 3.9566 | 13.905 | new VoltCap {voltage = 3.9566f, soc = 3420},
[6 empty] | 75 | 3375 | 3.9307 | 13.747 | new VoltCap {voltage = 3.9307f, soc = 3375}, | 75 | 3375 | 3.949 | 13.91 | new VoltCap {voltage = 3.949f, soc = 3375},
[6 empty] | 74 | 3330 | 3.922 | 13.747 | new VoltCap {voltage = 3.922f, soc = 3330}, | 74 | 3330 | 3.9416 | 13.913 | new VoltCap {voltage = 3.9416f, soc = 3330},
[6 empty] | 73 | 3285 | 3.9134 | 13.778 | new VoltCap {voltage = 3.9134f, soc = 3285}, | 73 | 3285 | 3.9344 | 13.921 | new VoltCap {voltage = 3.9344f, soc = 3285},
[6 empty] | 72 | 3240 | 3.9049 | 13.818 | new VoltCap {voltage = 3.9049f, soc = 3240}, | 72 | 3240 | 3.9274 | 13.939 | new VoltCap {voltage = 3.9274f, soc = 3240},
[6 empty] | 71 | 3195 | 3.8964 | 13.837 | new VoltCap {voltage = 3.8964f, soc = 3195}, | 71 | 3195 | 3.9204 | 13.952 | new VoltCap {voltage = 3.9204f, soc = 3195},
[6 empty] | 70 | 3150 | 3.8879 | 13.838 | new VoltCap {voltage = 3.8879f, soc = 3150}, | 70 | 3150 | 3.9135 | 13.953 | new VoltCap {voltage = 3.9135f, soc = 3150},
[6 empty] | 69 | 3105 | 3.8794 | 13.903 | new VoltCap {voltage = 3.8794f, soc = 3105}, | 69 | 3105 | 3.9066 | 13.973 | new VoltCap {voltage = 3.9066f, soc = 3105},
[6 empty] | 68 | 3060 | 3.8709 | 13.916 | new VoltCap {voltage = 3.8709f, soc = 3060}, | 68 | 3060 | 3.8996 | 13.988 | new VoltCap {voltage = 3.8996f, soc = 3060},
[6 empty] | 67 | 3015 | 3.8624 | 13.927 | new VoltCap {voltage = 3.8624f, soc = 3015}, | 67 | 3015 | 3.8926 | 13.988 | new VoltCap {voltage = 3.8926f, soc = 3015},
[6 empty] | 66 | 2970 | 3.8538 | 13.931 | new VoltCap {voltage = 3.8538f, soc = 2970}, | 66 | 2970 | 3.8854 | 14.012 | new VoltCap {voltage = 3.8854f, soc = 2970},
[6 empty] | 65 | 2925 | 3.8452 | 13.971 | new VoltCap {voltage = 3.8452f, soc = 2925}, | 65 | 2925 | 3.8781 | 14.027 | new VoltCap {voltage = 3.8781f, soc = 2925},
[6 empty] | 64 | 2880 | 3.8365 | 14.017 | new VoltCap {voltage = 3.8365f, soc = 2880}, | 64 | 2880 | 3.8707 | 14.055 | new VoltCap {voltage = 3.8707f, soc = 2880},
[6 empty] | 63 | 2835 | 3.8277 | 14.034 | new VoltCap {voltage = 3.8277f, soc = 2835}, | 63 | 2835 | 3.863 | 14.061 | new VoltCap {voltage = 3.863f, soc = 2835},
[6 empty] | 62 | 2790 | 3.8187 | 14.041 | new VoltCap {voltage = 3.8187f, soc = 2790}, | 62 | 2790 | 3.8551 | 14.062 | new VoltCap {voltage = 3.8551f, soc = 2790},
[6 empty] | 61 | 2745 | 3.8097 | 14.104 | new VoltCap {voltage = 3.8097f, soc = 2745}, | 61 | 2745 | 3.8469 | 14.066 | new VoltCap {voltage = 3.8469f, soc = 2745},
[6 empty] | 60 | 2700 | 3.8005 | 14.113 | new VoltCap {voltage = 3.8005f, soc = 2700}, | 60 | 2700 | 3.8384 | 14.077 | new VoltCap {voltage = 3.8384f, soc = 2700},
[6 empty] | 59 | 2655 | 3.7912 | 14.148 | new VoltCap {voltage = 3.7912f, soc = 2655}, | 59 | 2655 | 3.8297 | 14.101 | new VoltCap {voltage = 3.8297f, soc = 2655},
[6 empty] | 58 | 2610 | 3.7817 | 14.173 | new VoltCap {voltage = 3.7817f, soc = 2610}, | 58 | 2610 | 3.8207 | 14.105 | new VoltCap {voltage = 3.8207f, soc = 2610},
[6 empty] | 57 | 2565 | 3.7721 | 14.184 | new VoltCap {voltage = 3.7721f, soc = 2565}, | 57 | 2565 | 3.8114 | 14.131 | new VoltCap {voltage = 3.8114f, soc = 2565},
[6 empty] | 56 | 2520 | 3.7623 | 14.188 | new VoltCap {voltage = 3.7623f, soc = 2520}, | 56 | 2520 | 3.8017 | 14.133 | new VoltCap {voltage = 3.8017f, soc = 2520},
[6 empty] | 55 | 2475 | 3.7524 | 14.254 | new VoltCap {voltage = 3.7524f, soc = 2475}, | 55 | 2475 | 3.7918 | 14.14 | new VoltCap {voltage = 3.7918f, soc = 2475},
[6 empty] | 54 | 2430 | 3.7424 | 14.268 | new VoltCap {voltage = 3.7424f, soc = 2430}, | 54 | 2430 | 3.7817 | 14.148 | new VoltCap {voltage = 3.7817f, soc = 2430},
[6 empty] | 53 | 2385 | 3.7321 | 14.321 | new VoltCap {voltage = 3.7321f, soc = 2385}, | 53 | 2385 | 3.7713 | 14.168 | new VoltCap {voltage = 3.7713f, soc = 2385},
[6 empty] | 52 | 2340 | 3.7218 | 14.332 | new VoltCap {voltage = 3.7218f, soc = 2340}, | 52 | 2340 | 3.7606 | 14.172 | new VoltCap {voltage = 3.7606f, soc = 2340},
[6 empty] | 51 | 2295 | 3.7113 | 14.343 | new VoltCap {voltage = 3.7113f, soc = 2295}, | 51 | 2295 | 3.7497 | 14.185 | new VoltCap {voltage = 3.7497f, soc = 2295},
[6 empty] | 50 | 2250 | 3.7007 | 14.385 | new VoltCap {voltage = 3.7007f, soc = 2250}, | 50 | 2250 | 3.7387 | 14.188 | new VoltCap {voltage = 3.7387f, soc = 2250},
[6 empty] | 49 | 2205 | 3.6899 | 14.398 | new VoltCap {voltage = 3.6899f, soc = 2205}, | 49 | 2205 | 3.7275 | 14.196 | new VoltCap {voltage = 3.7275f, soc = 2205},
[6 empty] | 48 | 2160 | 3.6791 | 14.411 | new VoltCap {voltage = 3.6791f, soc = 2160}, | 48 | 2160 | 3.7162 | 14.2 | new VoltCap {voltage = 3.7162f, soc = 2160},
[6 empty] | 47 | 2115 | 3.6681 | 14.444 | new VoltCap {voltage = 3.6681f, soc = 2115}, | 47 | 2115 | 3.7049 | 14.244 | new VoltCap {voltage = 3.7049f, soc = 2115},
[6 empty] | 46 | 2070 | 3.6571 | 14.473 | new VoltCap {voltage = 3.6571f, soc = 2070}, | 46 | 2070 | 3.6935 | 14.263 | new VoltCap {voltage = 3.6935f, soc = 2070},
[6 empty] | 45 | 2025 | 3.646 | 14.498 | new VoltCap {voltage = 3.646f, soc = 2025}, | 45 | 2025 | 3.6821 | 14.28 | new VoltCap {voltage = 3.6821f, soc = 2025},
[6 empty] | 44 | 1980 | 3.6348 | 14.513 | new VoltCap {voltage = 3.6348f, soc = 1980}, | 44 | 1980 | 3.6709 | 14.291 | new VoltCap {voltage = 3.6709f, soc = 1980},
[6 empty] | 43 | 1935 | 3.6235 | 14.527 | new VoltCap {voltage = 3.6235f, soc = 1935}, | 43 | 1935 | 3.6597 | 14.321 | new VoltCap {voltage = 3.6597f, soc = 1935},
[6 empty] | 42 | 1890 | 3.6123 | 14.546 | new VoltCap {voltage = 3.6123f, soc = 1890}, | 42 | 1890 | 3.6487 | 14.336 | new VoltCap {voltage = 3.6487f, soc = 1890},
[6 empty] | 41 | 1845 | 3.6009 | 14.573 | new VoltCap {voltage = 3.6009f, soc = 1845}, | 41 | 1845 | 3.6379 | 14.373 | new VoltCap {voltage = 3.6379f, soc = 1845},
[6 empty] | 40 | 1800 | 3.5896 | 14.587 | new VoltCap {voltage = 3.5896f, soc = 1800}, | 40 | 1800 | 3.6274 | 14.379 | new VoltCap {voltage = 3.6274f, soc = 1800},
[6 empty] | 39 | 1755 | 3.5783 | 14.61 | new VoltCap {voltage = 3.5783f, soc = 1755}, | 39 | 1755 | 3.6171 | 14.417 | new VoltCap {voltage = 3.6171f, soc = 1755},
[6 empty] | 38 | 1710 | 3.5669 | 14.62 | new VoltCap {voltage = 3.5669f, soc = 1710}, | 38 | 1710 | 3.6073 | 14.417 | new VoltCap {voltage = 3.6073f, soc = 1710},
[6 empty] | 37 | 1665 | 3.5555 | 14.639 | new VoltCap {voltage = 3.5555f, soc = 1665}, | 37 | 1665 | 3.5978 | 14.451 | new VoltCap {voltage = 3.5978f, soc = 1665},
[6 empty] | 36 | 1620 | 3.5442 | 14.645 | new VoltCap {voltage = 3.5442f, soc = 1620}, | 36 | 1620 | 3.5887 | 14.455 | new VoltCap {voltage = 3.5887f, soc = 1620},
[6 empty] | 35 | 1575 | 3.5328 | 14.658 | new VoltCap {voltage = 3.5328f, soc = 1575}, | 35 | 1575 | 3.5801 | 14.479 | new VoltCap {voltage = 3.5801f, soc = 1575},
[6 empty] | 34 | 1530 | 3.5214 | 14.662 | new VoltCap {voltage = 3.5214f, soc = 1530}, | 34 | 1530 | 3.572 | 14.485 | new VoltCap {voltage = 3.572f, soc = 1530},
[6 empty] | 33 | 1485 | 3.51 | 14.669 | new VoltCap {voltage = 3.51f, soc = 1485}, | 33 | 1485 | 3.5643 | 14.501 | new VoltCap {voltage = 3.5643f, soc = 1485},
[6 empty] | 32 | 1440 | 3.4986 | 14.67 | new VoltCap {voltage = 3.4986f, soc = 1440}, | 32 | 1440 | 3.5572 | 14.507 | new VoltCap {voltage = 3.5572f, soc = 1440},
[6 empty] | 31 | 1395 | 3.4871 | 14.685 | new VoltCap {voltage = 3.4871f, soc = 1395}, | 31 | 1395 | 3.5505 | 14.517 | new VoltCap {voltage = 3.5505f, soc = 1395},
[6 empty] | 30 | 1350 | 3.4756 | 14.715 | new VoltCap {voltage = 3.4756f, soc = 1350}, | 30 | 1350 | 3.5443 | 14.518 | new VoltCap {voltage = 3.5443f, soc = 1350},
[6 empty] | 29 | 1305 | 3.4639 | 14.938 | new VoltCap {voltage = 3.4639f, soc = 1305}, | 29 | 1305 | 3.5386 | 14.521 | new VoltCap {voltage = 3.5386f, soc = 1305},
[6 empty] | 28 | 1260 | 3.452 | 15.01 | new VoltCap {voltage = 3.452f, soc = 1260}, | 28 | 1260 | 3.5333 | 14.526 | new VoltCap {voltage = 3.5333f, soc = 1260},
[6 empty] | 27 | 1215 | 3.44 | 15.182 | new VoltCap {voltage = 3.44f, soc = 1215}, | 27 | 1215 | 3.5284 | 14.527 | new VoltCap {voltage = 3.5284f, soc = 1215},
[6 empty] | 26 | 1170 | 3.4277 | 15.373 | new VoltCap {voltage = 3.4277f, soc = 1170}, | 26 | 1170 | 3.5238 | 14.79 | new VoltCap {voltage = 3.5238f, soc = 1170},
[6 empty] | 25 | 1125 | 3.4151 | 15.446 | new VoltCap {voltage = 3.4151f, soc = 1125}, | 25 | 1125 | 3.5194 | 15.099 | new VoltCap {voltage = 3.5194f, soc = 1125},
[6 empty] | 24 | 1080 | 3.4021 | 15.73 | new VoltCap {voltage = 3.4021f, soc = 1080}, | 24 | 1080 | 3.5151 | 15.446 | new VoltCap {voltage = 3.5151f, soc = 1080},
[6 empty] | 23 | 1035 | 3.3886 | 15.776 | new VoltCap {voltage = 3.3886f, soc = 1035}, | 23 | 1035 | 3.5107 | 15.831 | new VoltCap {voltage = 3.5107f, soc = 1035},
[6 empty] | 22 | 990 | 3.3746 | 16.22 | new VoltCap {voltage = 3.3746f, soc = 990}, | 22 | 990 | 3.5062 | 16.256 | new VoltCap {voltage = 3.5062f, soc = 990},
[6 empty] | 21 | 945 | 3.3598 | 16.706 | new VoltCap {voltage = 3.3598f, soc = 945}, | 21 | 945 | 3.5013 | 16.72 | new VoltCap {voltage = 3.5013f, soc = 945},
[6 empty] | 20 | 900 | 3.3443 | 17.236 | new VoltCap {voltage = 3.3443f, soc = 900}, | 20 | 900 | 3.4959 | 17.225 | new VoltCap {voltage = 3.4959f, soc = 900},
[6 empty] | 19 | 855 | 3.3278 | 17.808 | new VoltCap {voltage = 3.3278f, soc = 855}, | 19 | 855 | 3.4897 | 17.77 | new VoltCap {voltage = 3.4897f, soc = 855},
[6 empty] | 18 | 810 | 3.3102 | 18.424 | new VoltCap {voltage = 3.3102f, soc = 810}, | 18 | 810 | 3.4825 | 18.355 | new VoltCap {voltage = 3.4825f, soc = 810},
[6 empty] | 17 | 765 | 3.2913 | 19.084 | new VoltCap {voltage = 3.2913f, soc = 765}, | 17 | 765 | 3.4739 | 18.979 | new VoltCap {voltage = 3.4739f, soc = 765},
[6 empty] | 16 | 720 | 3.2711 | 19.787 | new VoltCap {voltage = 3.2711f, soc = 720}, | 16 | 720 | 3.4637 | 19.64 | new VoltCap {voltage = 3.4637f, soc = 720},
[6 empty] | 15 | 675 | 3.2491 | 20.534 | new VoltCap {voltage = 3.2491f, soc = 675}, | 15 | 675 | 3.4515 | 20.339 | new VoltCap {voltage = 3.4515f, soc = 675},
[6 empty] | 14 | 630 | 3.2254 | 21.324 | new VoltCap {voltage = 3.2254f, soc = 630}, | 14 | 630 | 3.4369 | 21.071 | new VoltCap {voltage = 3.4369f, soc = 630},
[6 empty] | 13 | 585 | 3.1995 | 22.155 | new VoltCap {voltage = 3.1995f, soc = 585}, | 13 | 585 | 3.4195 | 21.835 | new VoltCap {voltage = 3.4195f, soc = 585},
[6 empty] | 12 | 540 | 3.1713 | 23.026 | new VoltCap {voltage = 3.1713f, soc = 540}, | 12 | 540 | 3.3989 | 22.629 | new VoltCap {voltage = 3.3989f, soc = 540},
[6 empty] | 11 | 495 | 3.1405 | 23.936 | new VoltCap {voltage = 3.1405f, soc = 495}, | 11 | 495 | 3.3744 | 23.448 | new VoltCap {voltage = 3.3744f, soc = 495},
[6 empty] | 10 | 450 | 3.1067 | 24.883 | new VoltCap {voltage = 3.1067f, soc = 450}, | 10 | 450 | 3.3455 | 24.288 | new VoltCap {voltage = 3.3455f, soc = 450},
[6 empty] | 9 | 405 | 3.0697 | 25.864 | new VoltCap {voltage = 3.0697f, soc = 405}, | 9 | 405 | 3.3117 | 25.145 | new VoltCap {voltage = 3.3117f, soc = 405},
[6 empty] | 8 | 360 | 3.0291 | 26.877 | new VoltCap {voltage = 3.0291f, soc = 360}, | 8 | 360 | 3.2722 | 26.013 | new VoltCap {voltage = 3.2722f, soc = 360},
[6 empty] | 7 | 315 | 2.9846 | 27.918 | new VoltCap {voltage = 2.9846f, soc = 315}, | 7 | 315 | 3.2264 | 26.886 | new VoltCap {voltage = 3.2264f, soc = 315},
[6 empty] | 6 | 270 | 2.9357 | 28.984 | new VoltCap {voltage = 2.9357f, soc = 270}, | 6 | 270 | 3.1735 | 27.758 | new VoltCap {voltage = 3.1735f, soc = 270},
[6 empty] | 5 | 225 | 2.882 | 30.071 | new VoltCap {voltage = 2.882f, soc = 225}, | 5 | 225 | 3.1127 | 28.621 | new VoltCap {voltage = 3.1127f, soc = 225},
[6 empty] | 4 | 180 | 2.823 | 31.173 | new VoltCap {voltage = 2.823f, soc = 180}, | 4 | 180 | 3.0431 | 29.467 | new VoltCap {voltage = 3.0431f, soc = 180},
[6 empty] | 3 | 135 | 2.7583 | 32.287 | new VoltCap {voltage = 2.7583f, soc = 135}, | 3 | 135 | 2.9637 | 30.287 | new VoltCap {voltage = 2.9637f, soc = 135},
[6 empty] | 2 | 90 | 2.6874 | 33.406 | new VoltCap {voltage = 2.6874f, soc = 90}, | 2 | 90 | 2.8736 | 31.069 | new VoltCap {voltage = 2.8736f, soc = 90},
[6 empty] | 1 | 45 | 2.6097 | 34.524 | new VoltCap {voltage = 2.6097f, soc = 45}, | 1 | 45 | 2.7716 | 31.805 | new VoltCap {voltage = 2.7716f, soc = 45},
[6 empty] | 0 | 0 | 2.5246 | 35.634 | new VoltCap {voltage = 2.5246f, soc = 0}, | 0 | 0 | 2.6567 | 32.481 | new VoltCap {voltage = 2.6567f, soc = 0},